## Sheet1
| FAKHRUDDIN TEXTILE MILLS LTD. | [6 empty] | Knit Confidential
STANDARD OPERATING PROCEDURE (SOP)
Created By | Md. Sojib Ahammed |  | Modified By | Md. Mazharul Haque |  | Modification Date | 2019-07-14 | Version | A
BUYER | H&M |  | REF NO | FTML-SMN-19-000321 |  | Season |  | Create DATE | 2019-07-14
ORDER NO | Billie S 09 |  | BATCH NO | RD-12034 |  | COLOUR | 09-090/Black
FAB.TYPE | Elastane S/J + 1X1 Rib |  | COMPOSITION |  | 95% Cotton 5% Elastane
KNITTING INFORMATION
ERP No. | M/C No | M/C Brand | M/C Dia (Inch) | M/C Gauge | M/C Speed | S.L | Yarn Tension(CN) | Lycra Tension(CN) | Grey Dia (Inch) | Grey Gsm | Req. Dia (Inch) | Req. Gsm | Fabric Composition
30714 | 44 | Fukuhara | 26 | 24 | 22 | 2.76 | 4 | 2.5 | 52 | 170 | 54 | 160 | 95% Cotton 5% Elastane
Yarn Details:
Grey Yarn | Count | Composition | Yarn Type | Yarn Color | Supplier/Brand | Lot | TPI
1 | 34/1 CB | 100% Cotton | Alphabatic | Numeric & Alphabatic | Kamal | 6024 | 80
2 | 20 D | Elastane |  |  | Creora | 243
3
..
..
Yarn Dyed Repeat
Repeat | Color | No of Feeder | Measurement | UOM | Y/D Batch No | CK Number
Color 1 | Black | 20
Color 2 | 19-213/Khaki | 10
Color 3 | Red | 15
Color 4 | Yellow | 12
Color 5 | White | 25
Continuous Washing
M/C No | TEMP ( 0C ) | CHEMICAL | SPEED (m/min) | A/Wash Elongation |  | A/Wash Dia (Inch)
| 80 | Detergent - 5 g/l, Soda Ash- 5g/l | 20 | L= +4% | W= -20% | 52
HEAT-SETTING PARAMETERS
M/C No | TEMP ( 0C ) | SPEED (m/min) | D.TIME (Sec) | O.FEED(%) | STRETCHING(%) | CHEMICAL | H.DIA | H.GSM | SHRINKAGE
| 195 | 22 | 45 | 45 | 4 | Detergent - 5g/l | 52 | 165 | L%= 5 W%= 4 T%= 0.5
Singeing
Flame Height (%) |  | Flame Width(%) |  | M/C Speed (m/min) | Burner | Flame Position
Burner 1 | Burner 2 | Burner 1 | Burner 2 | 20 | Single | A
95 | 50 | 30 | 60
DYEING INFORMATION
D.M/C | REEL.SPEED (m/min) | ENZYME% | RECIPE | [5 empty] | Dyeing Time | RFT | Dyebath PH | Whiteness Value
S-6 | 20 | 0.3%, Acid Enzyme | File/Recipe No | Remazol Yellow RR = 0.13%, Remazol Blue RR= 0.15%, Remazol Red RR= 2.1% |  |  |  | Comments
Topping/ Additioning History: |  | 1 Topping 2 Addition | Recipe Barcode No: |  | 11111 |  | DYEING DATE | 2019-07-14 | 8 Hr |  | 10.5 | 85
DRYER REPORT |  |  | STENTER |  |  |  | COMPACTING
M/C No |  |  | M/C No |  |  |  | M/C No
TEMP ( 0C ) | 170 |  | TEMP ( 0C ) | 140 |  |  | TEMP ( 0C ) | 130
O.FEED (%) | 45 |  | O.FEED (%) | 30 |  |  | O.FEED(%) | 25
SPEED (m/min) | 20 |  | SPEED (m/min) | 23 |  |  | SPEED (m/min) | 18
STRETCHING (%) | 4 |  | STRETCHING (%) | 6 |  |  | STEAM | Medium
CHEMICAL | Softener- 20g/l |  | CHEMICAL | Softener- 20g/l |  |  | COMPACTION | L=-4%, W=-5%
| Silicone-10 g/l |  |  | Silicone-10 g/l |  |  | A.DIA (Inch) | 54
A.DIA (Inch) | 52 |  | A.DIA (Inch) | 52 |  |  | A.GSM | 155
A.GSM | 145 |  | A.GSM | 145 |  |  | Production Type
A/Dryer Shrinkage | L=-5% |  | A/Stenter Shrinkage | L=-5% |  |  | REMARKS | Alphabatic
| W=-3% |  |  | W=+3%
| T=1% |  |  | T=1%
REMARKS | Alphabatic |  | Production Type
|  |  | REMARKS | Alphabatic
PEACH INFORMATION |  |  | BRUSH INFORMATION |  |  |  | A.PEACH FINISH(Bruckner-03) |  |  |  | A.P.COMPACTING(Lafer-02)
TAKER -IN (m/min) | 10 |  | Upper Drum |  |  |  | M/C No |  |  |  | M/C No
PLAITER(m/min) | 12 |  | Pile | 1 |  |  | TEMP ( 0C ) | 140 |  |  | TEMP ( 0C ) | 130
F/Return | 16 |  | Counter Pile | 0.8 |  |  | O.FEED (%) | 25 |  |  | O.FEED (%) | 35
D.TENSION (Kg) | 36 |  | Drum Tension | 6 |  |  | SPEED (m/min) | 22 |  |  | SPEED (m/min) | 20
D.RPM | 40 |  | Drum RPM | 100 |  |  | STRETCHING(%) | 6 |  |  | STEAM | High
BRUSH | 100/100 |  | Lower Drum |  |  |  | CHEMICAL | Softener-30 g/l |  |  | COMPACTION(%) | L=3%, W=2%
M/C SPEED(m/min) | 24 |  | Pile | 2.5 |  |  |  | Silicone-15 g/l |  |  | A.DIA (Inch) | 52
DIA (Inch) | 52 |  | Counter Pile | 2 |  |  | DIA (Inch) | 54 |  |  | A.GSM | 156
GSM | 150 |  | Drum Tension | 8 |  |  | GSM | 150 |  |  | REMARKS | Alphabatic
REMARKS | Alphabatic |  | Drum RPM | 100 |  |  | REMARKS | Alphabatic
|  |  | M/C Speed(m/min) | 20
|  |  | Remarks | Alphabatic
Print Information
Print Factory | Print Coverage(%) | Print Type | Machine Type | Other Info
Paramount | 60 | Reactive | Rotary | Numeric & Alphabatic
Q.C REPORT
F. DIA | F. GSM | SHRINKAGE | C/F TO WASH | C/F TO WATER | C/F TO PERSPIRATION(Acid) |  | C/F TO PERSPIRATION(Alkhali) |  | BURSTING(Kpa) | PILLING | Stretch | Recovery
56 | 160 | L = -3% | S- 4-5 | S- 4 | S- 3-4 |  | S- 3-4 |  | 250 | 3-4 | L= 60% | L= 15%
|  | W = +2% | C- 4-5 | C- 4-5 | C- 4-5 |  | C- 4-5 |  |  |  | W=100% | W=20%
T = 0.5%
Prepared By |  |  | Checked By |  |  |  |  | Approved By
Note on E18: 1. CM 2. MM 3. INCH
Note on A26: M/C No List
Note on A29: Bruckner-01 Bruckner-02 Bruckner-03 Bruckner-04
Note on K38: Ok Not Ok
Note on B40: Dryer M/C List
Note on E40: STENTER M/C List
Note on I40: COMPACTING M/C List
Note on I48: 1.Select 2.After Brush 3.After Peach Finish 4.After AOP 5.Sp.Chemical Finish
Note on E52: 1.Select 2.After Brush 3.After Peach Finish 4.After AOP 5.Sp.Chemical Finish